## Plan1
Samples | 226Ra | 232Th | 40K | Raeq | Theq | Keq | IG | IA | IB
SB1 | 75.59471 | 153.0274 | 933.7832 | 366.3253 | 257.3018 | 4759.544 | 1.328381 | 0.3779736 | 1.148981
SB2 | 64.85767 | 103.2885 | 448.7325 | 247.1126 | 173.3692 | 3214.154 | 0.8822123 | 0.3242883 | 0.7712089
SB3 | 62.55348 | 131.1441 | 793.6398 | 311.1999 | 218.5818 | 4042.769 | 1.128779 | 0.3127674 | 0.975401
SB4 | 86.82432 | 102.8149 | 491.1108 | 271.6651 | 190.603 | 3538.627 | 0.9671923 | 0.4341216 | 0.8542293
SB5 | 92.16339 | 153.2499 | 849.6897 | 376.7369 | 264.4972 | 4898.926 | 1.356691 | 0.4608169 | 1.181778
SB6 | 77.86939 | 138.5093 | 915.9611 | 346.4667 | 243.3958 | 4503.834 | 1.257432 | 0.389347 | 1.09112
SB7 | 78.97298 | 129.6009 | 771.9158 | 323.7398 | 227.3373 | 4209.95 | 1.168553 | 0.3948649 | 1.017668
SB8 | 90.9811 | 156.9893 | 908.2456 | 385.4107 | 270.6295 | 5010.857 | 1.390965 | 0.4549055 | 1.209683
SB9 | 52.97015 | 151.6353 | 798.5215 | 331.2948 | 232.6331 | 4299.035 | 1.200918 | 0.2648508 | 1.030193
CB1 | 73.58782 | 122.3623 | 678.4344 | 300.8054 | 211.1877 | 3911.546 | 1.083249 | 0.3679391 | 0.9435898
CB2 | 11.58596 | 23.60998 | 956.8034 | 119.0221 | 84.34433 | 1546.042 | 0.4756042 | 0.05792978 | 0.4027735
CB3 | 32.48828 | 69.62439 | 817.0596 | 194.9647 | 137.3045 | 2532.471 | 0.7287694 | 0.1624414 | 0.6253569
CB4 | 30.69894 | 77.53782 | 830.8993 | 205.5573 | 144.7265 | 2668.701 | 0.7669853 | 0.1534947 | 0.6562094
CB5 | 8.315286 | 23.99096 | 946.9901 | 115.5406 | 81.89612 | 1499.958 | 0.4633358 | 0.04157643 | 0.3907328
CB6 | 29.58982 | 62.71117 | 828.1563 | 183.0348 | 128.9726 | 2377.574 | 0.6882407 | 0.1479491 | 0.5899727
HB1 | 24.38423 | 50.24549 | 241.0732 | 114.7979 | 80.57347 | 1491.452 | 0.4128659 | 0.1219211 | 0.3576017
HB2 | 20.83827 | 60.6738 | 471.4873 | 143.9063 | 101.1924 | 1867.424 | 0.5299923 | 0.1041913 | 0.4532371
HB3 | 33.39195 | 124.7584 | 504.6688 | 250.656 | 175.8896 | 3249.819 | 0.9033216 | 0.1669598 | 0.7713191
HB4 | 26.74925 | 55.41896 | 379.8448 | 135.2464 | 95.0349 | 1757.039 | 0.4928739 | 0.1337462 | 0.4255889
HB5 | 27.39075 | 59.94902 | 428.0139 | 146.0749 | 102.6633 | 1897.326 | 0.5337189 | 0.1369537 | 0.4599828
HB6 | 26.39627 | 65.50776 | 460.6012 | 155.5387 | 109.3182 | 2019.361 | 0.5690601 | 0.1319813 | 0.4888813
HB7 | 62.35275 | 102.8591 | 374.6514 | 238.2895 | 167.1119 | 3098.982 | 0.847022 | 0.3117638 | 0.7404921
HB8 | 19.66447 | 37.94356 | 295.5057 | 96.67769 | 67.9615 | 1256.301 | 0.3537679 | 0.09832233 | 0.3057313
HB9 | 58.23507 | 101.8517 | 484.9592 | 241.2248 | 169.289 | 3136.173 | 0.8650283 | 0.2911754 | 0.7532098
HB10 | 56.63596 | 103.9594 | 464.2783 | 241.0474 | 169.1399 | 3133.229 | 0.8633431 | 0.2831798 | 0.750917
HB11 | 26.93116 | 52.82653 | 465.7618 | 138.3367 | 97.29524 | 1797.508 | 0.5091571 | 0.1346558 | 0.4392593
HB12 | 45.2869 | 67.70603 | 299.981 | 165.2051 | 115.9058 | 2149.433 | 0.5894801 | 0.2264345 | 0.5163928
HB13 | 29.38035 | 63.86892 | 519.9209 | 160.7468 | 113.0308 | 2087.937 | 0.5905861 | 0.1469018 | 0.5084775
HB14 | 28.97513 | 54.70395 | 1122.834 | 193.66 | 136.7424 | 2516.3 | 0.7443816 | 0.1448756 | 0.6364153
AR1 | 98.74 | 38.67 | 1018.63 | 232.47261 | 163.81265 | 3039.7958 | 0.8620267 | 0.4937 | 0.7732111
AR2 | 77.60881 | 25.55475 | 627.7518 | 162.489 | 114.4073 | 2127.033 | 0.5957204 | 0.3880441 | 0.5395497
AR3 | 69.1275 | 65.32197 | 688.4751 | 215.5505 | 151.5773 | 2809.567 | 0.7865265 | 0.3456375 | 0.6938429
AR4 | 65.46109 | 40.38991 | 915.4084 | 193.7051 | 136.5601 | 2527.711 | 0.7252893 | 0.3273054 | 0.640775
AR5 | 111.5645 | 106.9094 | 483.7472 | 301.6935 | 211.6107 | 3934.409 | 1.067678 | 0.5578224 | 0.9517118
AR6 | 55.97896 | 33.91673 | 401.3384 | 135.3829 | 95.17561 | 1768.603 | 0.4899596 | 0.2798948 | 0.4393991
AR7 | 133.8873 | 136.189 | 587.0878 | 373.8433 | 262.1999 | 4873.805 | 1.322932 | 0.6694363 | 1.176825
AR8 | 71.4369 | 77.72642 | 452.8843 | 217.4578 | 152.6409 | 2833.539 | 0.7777165 | 0.3571845 | 0.6877843
AR9 | 41.73 | 20.17 | 525.24 | 111.01658 | 78.2692 | 1450.0834 | 0.41503 | 0.20865 | 0.3690417
AR10 | 83.89 | 31.38 | 787.94 | 189.43478 | 133.4397 | 2477.9184 | 0.69918 | 0.41945 | 0.6292556
AR11 | 61.81 | 26.87 | 659.4 | 151.0079 | 106.404 | 1973.7846 | 0.5601833 | 0.30905 | 0.5011583
AR12 | 53.22 | 26.58 | 575.91 | 135.57447 | 95.50905 | 1771.2096 | 0.50227 | 0.2661 | 0.448125
AR13 | 43.21 | 26.37 | 753.56 | 138.94322 | 98.0628 | 1812.4506 | 0.52707 | 0.21605 | 0.4632306
AR14 | 57.26075 | 24.99698 | 759.4505 | 151.4841 | 106.8493 | 1979.027 | 0.5690042 | 0.2863037 | 0.5059817
AR15 | 45.7273 | 22.36722 | 687.1064 | 130.6196 | 92.16719 | 1705.435 | 0.4932959 | 0.2286365 | 0.436484
AR16 | 45.54918 | 24.54603 | 799.1253 | 142.1827 | 100.3824 | 1855.316 | 0.5409359 | 0.2277459 | 0.476085
AR17 | 54.03523 | 16.59038 | 633.9785 | 126.5758 | 89.28386 | 1655.663 | 0.4743955 | 0.2701761 | 0.4253492
AR18 | 54.58998 | 26.84099 | 634.3871 | 141.8204 | 99.94526 | 1852.643 | 0.5276339 | 0.2729499 | 0.4700227
AR19 | 40.26 | 15.14 | 666.06 | 113.19682 | 79.9553 | 1478.5868 | 0.43192 | 0.2013 | 0.3823
AR20 | 68.69 | 26.01 | 288.66 | 128.11112 | 89.9693 | 1678.2602 | 0.4552367 | 0.34345 | 0.417525
AR21 | 198.4116 | 127.7167 | 606.5307 | 427.7493 | 299.964 | 5591.15 | 1.502132 | 0.9920579 | 1.362006
AR22 | 184.8657 | 174.151 | 666.8342 | 485.248 | 340.2329 | 6329.285 | 1.709252 | 0.9243286 | 1.52708
AR23 | 266.9085 | 275.4372 | 579.2731 | 705.3876 | 494.1331 | 9197.711 | 2.459972 | 1.334542 | 2.198259
AR24 | 12.90794 | 3.520436 | 13.86778 | 19.00998 | 13.31872 | 249.7561 | 0.06525122 | 0.06453968 | 0.0615471
AR25 | 87.97016 | 36.19647 | 686.5268 | 192.5937 | 135.5346 | 2519.439 | 0.7030585 | 0.4398508 | 0.6347544
AR26 | 55.61743 | 138.6735 | 530.4828 | 294.7678 | 206.7823 | 3826.771 | 1.055587 | 0.2780872 | 0.8796556
AR27 | 248.2942 | 702.1283 | 557.153 | 1295.239 | 906.5777 | 16805.86 | 4.524007 | 1.241471 | 3.770006
A1 | 94.11225 | 23.82511 | 82.63851 | 134.5453 | 94.2488 | 1768.496 | 0.4603792 | 0.4705612 | 0.4359339
A2 | 174.8826 | 43.06861 | 209.8405 | 252.6284 | 177.0277 | 3320.333 | 0.8682319 | 0.874413 | 0.8206836
A3 | 85.41732 | 25.71379 | 107.3777 | 130.4561 | 91.41169 | 1712.98 | 0.4490859 | 0.4270866 | 0.4216923
A4 | 91.41116 | 24.86011 | 123.1492 | 136.4436 | 95.62112 | 1792.35 | 0.4700541 | 0.4570558 | 0.4424957
A5 | 88.82211 | 29.9718 | 104.2527 | 139.7092 | 97.88118 | 1833.537 | 0.4806836 | 0.4441105 | 0.4499153
A6 | 89.53339 | 35.94171 | 117.1754 | 149.9525 | 105.0597 | 1966.081 | 0.5172116 | 0.4476669 | 0.4807505
A7 | 82.43033 | 35.45668 | 111.476 | 141.717 | 99.28909 | 1857.384 | 0.4892099 | 0.4121516 | 0.4534695
A8 | 91.71315 | 36.18643 | 253.9055 | 163.0105 | 114.3504 | 2136.189 | 0.5712778 | 0.4585658 | 0.5270166
A9 | 96.37816 | 31.34217 | 189.7465 | 155.8079 | 109.2429 | 2044.37 | 0.5412202 | 0.4818908 | 0.5045603
A10 | 94.6422 | 29.13869 | 199.5757 | 151.6779 | 106.3649 | 1990.539 | 0.5276927 | 0.473211 | 0.4923229
A11 | 77.22647 | 33.26407 | 213.0035 | 141.1954 | 99.03779 | 1849.537 | 0.4947431 | 0.3861323 | 0.4551895
A12 | 41.21232 | 15.73543 | 211.6722 | 80.01274 | 56.22602 | 1047.799 | 0.2866089 | 0.2060616 | 0.2617365
A13 | 70.02304 | 34.85746 | 221.457 | 136.9214 | 96.05372 | 1792.031 | 0.4815164 | 0.3501152 | 0.4401654
A14 | 100.9172 | 36.49231 | 176.5037 | 166.692 | 116.842 | 2186.295 | 0.5776868 | 0.504586 | 0.5374707
A15 | 84.45395 | 29.49323 | 118.3401 | 135.7415 | 95.1197 | 1780.955 | 0.468426 | 0.4222697 | 0.4372739
A16 | 115.7296 | 39.48551 | 142.7535 | 183.1859 | 128.3477 | 2403.916 | 0.6307774 | 0.578648 | 0.589942
A17 | 100.7461 | 43.43518 | 111.9379 | 171.4776 | 120.114 | 2247.63 | 0.5903088 | 0.5037305 | 0.5478941
A18 | 82.58816 | 28.22949 | 198.0497 | 138.2062 | 96.93393 | 1812.633 | 0.4824579 | 0.4129408 | 0.4479305
A19 | 30.64519 | 16.09587 | 292.033 | 76.14883 | 53.60932 | 994.9051 | 0.2799743 | 0.153226 | 0.250337
A20 | 105.7362 | 36.79582 | 133.7389 | 168.6522 | 118.1668 | 2212.938 | 0.5810129 | 0.5286812 | 0.5429197
A21 | 25.65962 | 23.15791 | 220.3138 | 75.7396 | 53.23691 | 987.5423 | 0.2747596 | 0.1282981 | 0.2289663
A22 | 25.5232 | 15.78768 | 282.9042 | 69.88321 | 49.21365 | 912.2719 | 0.2583171 | 0.127616 | 0.2152643
A23 | 83.84343 | 23.84989 | 122.0445 | 127.3462 | 89.25274 | 1672.4 | 0.4394091 | 0.4192171 | 0.3661742
PB1 | 106.4964 | 50.07774 | 955.4065 | 251.6739 | 177.1726 | 2224.89 | 0.9238455 | 0.5324819 | 0.8290359
PB2 | 97.52965 | 74.78514 | 874.8751 | 271.8378 | 191.174 | 2571.405 | 0.9906495 | 0.4876482 | 0.8797244
PB3 | 112.1195 | 69.68786 | 1001.322 | 288.875 | 203.2443 | 2651.027 | 1.055945 | 0.5605977 | 0.9422429
PB4 | 134.3432 | 60.01398 | 917.0128 | 290.7732 | 204.4899 | 2460.143 | 1.053551 | 0.6717158 | 0.9525946
PB5 | 69.43 | 48.15 | 1077.56 | 221.25662 | 156.0168 | 2191.3622 | 0.83137 | 0.34715 | 0.7313806
PB6 | 61.55 | 59.08 | 859.27 | 212.19819 | 149.42485 | 2149.3088 | 0.78699 | 0.30775 | 0.6900194
PB7 | 74.17 | 40.49 | 997 | 208.8397 | 147.244 | 1984.7562 | 0.7820167 | 0.37085 | 0.6928861
PB8 | 91.87 | 65.26 | 1114.34 | 270.99598 | 190.8577 | 2616.6984 | 1.00398 | 0.45935 | 0.8876889
PB9 | 48.14 | 72.72 | 976.69 | 227.33473 | 160.13595 | 2475.0748 | 0.84963 | 0.2407 | 0.7347694
PB10 | 91.93 | 83.39 | 949.9 | 284.32 | 199.9855 | 2787.1326 | 1.040017 | 0.45965 | 0.9177528
PB11 | 115.68 | 83.36 | 1018.44 | 313.30468 | 220.3502 | 2932.0688 | 1.14188 | 0.5784 | 1.015833
PB12 | 132.18 | 63.11 | 1032.45 | 301.92595 | 212.42075 | 2625.7238 | 1.1003 | 0.6609 | 0.99035
PB13 | 95.94 | 76.08 | 1204.77 | 297.50169 | 209.50035 | 2920.0524 | 1.10179 | 0.4797 | 0.9714583
PB14 | 30.28 | 27.87 | 1080.73 | 153.35031 | 108.50615 | 1693.3174 | 0.6005267 | 0.1514 | 0.5172611
PB15 | 35.32 | 60.98 | 988.24 | 198.61588 | 140.0572 | 2228.3676 | 0.7520467 | 0.1766 | 0.6463278
PB16 | 85.37 | 60.24 | 1085.93 | 255.12981 | 179.72515 | 2474.5592 | 0.9477433 | 0.42685 | 0.8372139
PB17 | 93.56 | 44.72 | 1125.68 | 244.18696 | 172.1244 | 2254.3456 | 0.9106933 | 0.4678 | 0.8108889
PB18 | 61.05 | 54.47 | 1131.2 | 226.0445 | 159.421 | 2334.5182 | 0.8529167 | 0.30525 | 0.7446806
PB19 | 29.49736 | 53.70037 | 1122.834 | 192.7471 | 136.1044 | 2209.715 | 0.7411045 | 0.1474868 | 0.6339745
PB20 | 19.99048 | 54.92648 | 940.8962 | 170.9844 | 120.6691 | 2219.513 | 0.6548994 | 0.0999524 | 0.5457495
PP1 | 43.12452 | 86.15164 | 812.5852 | 228.8904 | 161.031 | 2542.668 | 0.8453683 | 0.2156226 | 0.7284317
PP2 | 121.7078 | 71.70597 | 984.9696 | 300.09 | 211.0748 | 2702.995 | 1.092546 | 0.6085391 | 0.9780702
PP3 | 106.7898 | 74.55116 | 933.834 | 285.3032 | 200.6649 | 2656.047 | 1.04 | 0.5339491 | 0.9259942
PP4 | 62.54711 | 48.10243 | 734.8751 | 187.919 | 132.3035 | 1825.499 | 0.6939609 | 0.3127356 | 0.6130491
PP5 | 130.5 | 70.91 | 973.18 | 306.83616 | 215.7849 | 2704.9986 | 1.113943 | 0.6525 | 1.000786
PP6 | 90.11 | 70.89 | 864.52 | 258.05074 | 181.5156 | 2465.1058 | 0.94299 | 0.45055 | 0.8358861
PP7 | 109.68 | 62.16 | 822.28 | 261.88436 | 184.1614 | 2325.1168 | 0.9504933 | 0.5484 | 0.8530111
PP8 | 56.09 | 64.54 | 922.46 | 219.41162 | 154.5383 | 2295.6 | 0.8171533 | 0.28045 | 0.7121222
PP9 | 91.45 | 59.21 | 796.38 | 237.44156 | 167.0259 | 2185.6946 | 0.8663433 | 0.45725 | 0.7727583
PP10 | 96.28339 | 68.57603 | 859.3587 | 260.5177 | 183.2391 | 2437.23 | 0.9502776 | 0.4814169 | 0.8453888

## Plan2
Ratio